## thickness_vs_voltage
Parameters Needed for Anode Material Simulation in Pybamm
Material | Capacity(Li)mAh/g | Diffusion min(eV) | Diffusin cofficient (cm^2/s) | Average OCV(V) | OCV range (V) | Paper link | Number of Li atoms (Stoichometery) | OCV(V)
Hop-graphene | 1338 | 0.7 | 1.78e-11 | 0.42 | 0.09,1.39 | https://doi.org/10.1016/j.apsusc.2025.163737 | [3,4,7,8,11,12,15,16,19,20,23] | [1.4,0.7,0.7,0.3,0.3,0.2,0.2,0.1,0.1,0.05,0.05]
WS2-graphene | 588.16 | 0.27 | 1.5e-10 | 0.75 | 0.69,0.85 | https://doi.org/10.1021/acsomega.3c06559 | [1,2,3,4,5,6] | [0.85,0.82,0.74,0.71,0.7,0.69]
VS2-graphene | 771 | 0.03 | 1.1e-06 | 0.65 | 0.21,1.30 | https://doi.org/10.1039/D1CP02243A
PG/P-BN2 | 1054.35 | 0.02 | 1e-06 | 1.45 | 0.5,2.5 | https://doi.org/10.1016/j.jallcom.2021.163538 | [0,1,2,3,4] | [2.5,1.9,1.6,1.2,0.5]
TiC3(LixTiC9) | 1916 | 0.3 | 1e-07 | 1.52 | 0.9,2.5 | https://doi.org/10.1016/j.apsusc.2023.158024 | [0,0.2,0.4,0.6,0.8,1] | [2.5,1.8,1.5,1.3,1.1,0.9]
LixBSi | 1374 | 0.13 | 3.95e-17 | 1.52 | 1.11,1.94 | https://doi.org/10.1016/j.apsusc.2021.150278 | [0,1,2,4,6,7,8] | [1.94,1.72,1.52,1.11,1.11,1.31,1.31]
SiC | 1231.98 | 0.48 | 1e-11 | 0.5 | 0.2,0.9 | https://doi.org/10.1016/j.jsamd.2025.100946 | [0,8,16,24,32,40,48,56] | [0.9,0.8,0.7,0.6,0.5,0.4,0.3,0.2]
M16Si16C36(M=Li) | 487 | 0.37 | 1.2e-08 | 0.3 | 0.05,0.55 | https://doi.org/10.1039/C6TA06976B | [1,2,4,6,8,12,16,20,22] | [0.55,0.48,0.35,0.28,0.20,0.15,0.10,0.05,0.05]
BeN3 | 1868.41 | 0.19 | 6.42e-11 | 0.83 | 0.20,1.50 | https://doi.org/10.1016/j.apsusc.2025.163521 | [1,2,4,6,8,10,12] | [1.50,1.30,1,0.8,0.6,0.4,0.2]
Sic/boronphene | 1980.63 | 0.54 | 1e-13 | 1.06 | 0.56,1.4 | https://doi.org/10.1016/j.flatc.2024.100729 | [0,1,2,3,4,5] | [2,1.5,1,0.5,0.2,0.1]
beryllium/borophene | 2869 | 0.25 | 6.3e-12 | 0.927 | 0.20,2.25 | https://doi.org/10.1016/j.cocom.2023.e00845 | [0,4,8,12,16,20,22] | [2.25,1.25,0.75,0.45,0.30,0.20]