## thickness_vs_voltage
Parameters Needed for Anode Material Simulation in Pybamm
Material | Capacity(Li)mAh/g | Li Diffusion min(eV) | Li Diffusin cofficient (cm^2/s) | Average OCV(V) | OCV range Li(V) | Paper link
Hop-graphene | 1338 | 0.7 | 1.78e-11 | 0.42 | 0.09 , 1.39 | https://doi.org/10.1016/j.apsusc.2025.163737 | Number of Li atoms (Stoichometery) | 3 | 4 | 7 | 8 | 11 | 12 | 15 | 16 | 19 | 20 | 23
[7 empty] | Voltage (V) (OCV) | 1.4 | 0.7 | 0.7 | 0.3 | 0.3 | 0.2 | 0.2 | 0.1 | 0.1 | 0.05 | 0.05
WS2-graphene | 588.16 | 0.27 | 1.5e-10 | 0.75 | 0.69 ,0.85 | https://doi.org/10.1021/acsomega.3c06559 | Number of Li atoms (Stoichometery) | 1 | 2 | 3 | 4 | 5 | 6
[7 empty] | Voltage (V) (OCV) | 0.85 | 0.82 | 0.74 | 0.71 | 0.7 | 0.69
VS2-graphene | 771 | 0.03 | 1.1e-06 | 0.65 | 0.21 , 1.30 | https://doi.org/10.1039/D1CP02243A
PG/P-BN2 | 1054.35 | 0.02 | 1e-06 | 0.93 | 0.5 , 1.2 | https://doi.org/10.1016/j.jallcom.2021.163538